## Sheet1
| Mn | Co | Ni | Fe | Si | Ge | Al | M/NM ratio | VEC | Weighted Pauling Electronegativity | Weighted atomic radius | Weighted covalent radius | DiffEN | DiffR | DiffCR | Tc | Magnetic Field Change (T) | Tpk (K) | ∆ Sm (J/kgK)
1 | 0.3333333 | 0.3333333 | 0 | 0 | 0 | 0.3333333 | 0 | 2 | 6.666667 | 1.813333 | 2.053333 | 1.223333 | 0.1936205 | 0.02190055 | 0.03910817 |  | 0.01
2 | 0.34 | 0.295 | 0 | 0 | 0.015 | 0.35 | 0 | 1.739726 | 6.495 | 1.8136 | 2.057 | 1.2238 | 0.1963111 | 0.02166483 | 0.03969219 | 274
3 | 0.355 | 0.28 | 0 | 0 | 0.015 | 0.35 | 0 | 1.739726 | 6.465 | 1.80865 | 2.05775 | 1.22545 | 0.1987201 | 0.02139051 | 0.03992529 | 266.5
4 | 0.37 | 0.265 | 0 | 0 | 0.015 | 0.35 | 0 | 1.739726 | 6.435 | 1.8037 | 2.0585 | 1.2271 | 0.2009784 | 0.02110675 | 0.04011068 | 261
5 | 0.625 | 0 | 0 | 0 | 0 | 0.375 | 0 | 1.666667 | 5.875 | 1.7225 | 2.0725 | 1.25625 | 0.2226965 | 0.01401562 | 0.03468343 |  | 2 | 294 | 3.67
6 | 0.621875 | 0 | 0.003125 | 0 | 0 | 0.375 | 0 | 1.666667 | 5.884375 | 1.723625 | 2.07225 | 1.255875 | 0.2227316 | 0.01427402 | 0.03487194 |  | 2 | 290 | 3.6
7 | 0.61875 | 0 | 0.00625 | 0 | 0 | 0.375 | 0 | 1.666667 | 5.89375 | 1.72475 | 2.072 | 1.2555 | 0.2227609 | 0.01452695 | 0.03505711 |  | 2 | 286 | 3.55
8 | 0.6157697 | 0 | 0.008760951 | 0 | 0 | 0.3754693 | 0 | 1.663333 | 5.899875 | 1.72587 | 2.071827 | 1.255156 | 0.222833 | 0.01472984 | 0.03521244 |  | 2 | 282 | 3.4
9 | 0.6125 | 0 | 0.0125 | 0 | 0 | 0.375 | 0 | 1.666667 | 5.9125 | 1.727 | 2.0715 | 1.25475 | 0.2228026 | 0.01501747 | 0.03541763 |  | 2 | 278 | 3.21
10 | 0.609375 | 0 | 0.015625 | 0 | 0 | 0.375 | 0 | 1.666667 | 5.921875 | 1.728125 | 2.07125 | 1.254375 | 0.2228149 | 0.01525555 | 0.03559307 |  | 2 | 272 | 3.13
11 | 0.2133333 | 0 | 0.2133333 | 0 | 0 | 0.24 | 0 | 1.777778 | 4.586667 | 1.220533 | 1.364 | 0.8128 | 0.5235932 | 0.4097062 | 0.4113404 |  | 2 | 266 | 2.93
12 | 0.21 | 0 | 0.21 | 0 | 0 | 0.2466667 | 0 | 1.702703 | 4.556667 | 1.2224 | 1.364667 | 0.8126 | 0.5242471 | 0.4097096 | 0.4113007 |  | 2 | 264 | 2.83
13 | 0.2066667 | 0 | 0.2066667 | 0 | 0 | 0.2533333 | 0 | 1.631579 | 4.526667 | 1.224267 | 1.365333 | 0.8124 | 0.5248913 | 0.4097121 | 0.4112608 |  | 2 | 262 | 2.68
14 | 0.2033333 | 0 | 0.2033333 | 0 | 0 | 0.26 | 0 | 1.564103 | 4.496667 | 1.226133 | 1.366 | 0.8122 | 0.5255258 | 0.4097137 | 0.4112206 |  | 2 | 262 | 2.41
15 | 0.3333333 | 0.3333333 | 0 | 0 | 0 | 0.3333333 | 0 | 2 | 6.666667 | 1.813333 | 2.053333 | 1.223333 | 0.1936205 | 0.02190055 | 0.03910817 | 340 | 2 | 343 | 3.1
16 | 0.3333333 | 0.3333333 | 0 | 0 | 0.03333333 | 0.3 | 0 | 2 | 6.666667 | 1.809667 | 2.053 | 1.221333 | 0.1908836 | 0.02171615 | 0.04092431 | 359 | 2 | 350 | 2.9
17 | 0.3333333 | 0.3333333 | 0 | 0 | 0.1 | 0.2333333 | 0 | 2 | 6.666667 | 1.802333 | 2.052333 | 1.217333 | 0.1850709 | 0.0213385 | 0.04418312 | 363 | 2 | 365 | 2.5
18 | 0.3333333 | 0.3333333 | 0 | 0 | 0.1666667 | 0.1666667 | 0 | 2 | 6.666667 | 1.795 | 2.051667 | 1.213333 | 0.1787689 | 0.02094849 | 0.04702539 | 374 | 2 | 373 | 2.1
19 | 0.3333333 | 0.3333333 | 0 | 0 | 0 | 0.3333333 | 0 | 2 | 6.666667 | 1.813333 | 2.053333 | 1.223333 | 0.1936205 | 0.02190055 | 0.03910817 | 340 | 5 | 343 | 4.4
20 | 0.3333333 | 0.3333333 | 0 | 0 | 0.03333333 | 0.3 | 0 | 2 | 6.666667 | 1.809667 | 2.053 | 1.221333 | 0.1908836 | 0.02171615 | 0.04092431 | 359 | 5 | 350 | 4.7
21 | 0.3333333 | 0.3333333 | 0 | 0 | 0.1 | 0.2333333 | 0 | 2 | 6.666667 | 1.802333 | 2.052333 | 1.217333 | 0.1850709 | 0.0213385 | 0.04418312 | 363 | 5 | 365 | 5.4
22 | 0.3333333 | 0.3333333 | 0 | 0 | 0.1666667 | 0.1666667 | 0 | 2 | 6.666667 | 1.795 | 2.051667 | 1.213333 | 0.1787689 | 0.02094849 | 0.04702539 | 374 | 5 | 373 | 5.8
23 | 0.3333333 | 0 | 0 | 0.3333333 | 0 | 0.3333333 | 0 | 2 | 6.333333 | 1.796667 | 2.066667 | 1.243333 | 0.1892676 | 0.01495745 | 0.02961223 | 159 | 5 |  | 0.8
24 | 0.3333333 | 0.03333333 | 0 | 0.3 | 0 | 0.3333333 | 0 | 2 | 6.366667 | 1.798333 | 2.065333 | 1.241333 | 0.1897733 | 0.01589879 | 0.03104263 | 173 | 5 |  | 1.5
25 | 0.3333333 | 0.06666667 | 0 | 0.2666667 | 0 | 0.3333333 | 0 | 2 | 6.4 | 1.8 | 2.064 | 1.239333 | 0.190263 | 0.01676478 | 0.03233811 | 209 | 5 |  | 1.7
26 | 0.3333333 | 0.1 | 0 | 0.2333333 | 0 | 0.3333333 | 0 | 2 | 6.433333 | 1.801667 | 2.062667 | 1.237333 | 0.1907369 | 0.01756649 | 0.03351362 | 220 | 5 |  | 2.5
27 | 0.3333333 | 0.1333333 | 0 | 0.2 | 0 | 0.3333333 | 0 | 2 | 6.466667 | 1.803333 | 2.061333 | 1.235333 | 0.1911951 | 0.01831227 | 0.03458072 | 223 | 5 |  | 3.2
28 | 0.3333333 | 0.1666667 | 0 | 0.1666667 | 0 | 0.3333333 | 0 | 2 | 6.5 | 1.805 | 2.06 | 1.233333 | 0.1916377 | 0.01900864 | 0.0355485 | 228 | 5 |  | 2.9
29 | 0.3333333 | 0.2 | 0 | 0.1333333 | 0 | 0.3333333 | 0 | 2 | 6.533333 | 1.806667 | 2.058667 | 1.231333 | 0.1920648 | 0.01966076 | 0.03642423 | 242 | 5 |  | 4
30 | 0.3333333 | 0.2333333 | 0 | 0.1 | 0 | 0.3333333 | 0 | 2 | 6.566667 | 1.808333 | 2.057333 | 1.229333 | 0.1924765 | 0.02027284 | 0.03721375 | 249 | 5 |  | 3
31 | 0.3333333 | 0.2666667 | 0 | 0.06666667 | 0 | 0.3333333 | 0 | 2 | 6.6 | 1.81 | 2.056 | 1.227333 | 0.192873 | 0.02084831 | 0.0379218 | 289 | 5 | 289 | 9
32 | 0.3333333 | 0.6166667 | 0 | 0.05 | 0 | 0.3333333 | 0 | 3 | 9.616667 | 2.4375 | 2.722 | 1.619667 | 0.7304707 | 0.289294 | 0.2904763 | 306 | 5 |  | 5
33 | 0.3333333 | 0.3 | 0 | 0.03333333 | 0 | 0.3333333 | 0 | 2 | 6.633333 | 1.811667 | 2.054667 | 1.225333 | 0.1932543 | 0.02139007 | 0.03855224 | 340 | 5 |  | 5.8
34 | 0.3333333 | 0.3333333 | 0 | 0 | 0 | 0.3333333 | 0 | 2 | 6.666667 | 1.813333 | 2.053333 | 1.223333 | 0.1936205 | 0.02190055 | 0.03910817 | 345 | 5 |  | 6
35 | 0.1666667 | 0 | 0.3333333 | 0.1666667 | 0.31 | 0 | 0.02333333 | 2.225806 | 7.143333 | 1.826567 | 2.032267 | 1.194 | 0.1335535 | 0.02968533 | 0.04613213 |  | 2 | 200 | 23
36 | 0.1666667 | 0 | 0.3333333 | 0.1666667 | 0.3116667 | 0 | 0.02166667 | 2.208556 | 7.145 | 1.82705 | 2.0327 | 1.193833 | 0.1332934 | 0.02945738 | 0.04614849 |  | 2 | 242 | 22.5
37 | 0.1666667 | 0 | 0.3333333 | 0.1666667 | 0.3133333 | 0 | 0.02 | 2.191489 | 7.146667 | 1.827533 | 2.033133 | 1.193667 | 0.133031 | 0.02922629 | 0.04616444 |  | 2 | 268 | 21
38 | 0.1666667 | 0 | 0.3333333 | 0.1666667 | 0.315 | 0 | 0.01833333 | 2.174603 | 7.148333 | 1.828017 | 2.033567 | 1.1935 | 0.1327663 | 0.02899199 | 0.04617996 |  | 2 | 288 | 20
39 | 0.1666667 | 0 | 0.3333333 | 0.1666667 | 0.3166667 | 0 | 0.01666667 | 2.157895 | 7.15 | 1.8285 | 2.034 | 1.193333 | 0.1324994 | 0.02875441 | 0.04619507 |  | 2 | 310 | 15
40 | 0.2066667 | 0.1266667 | 0.3333333 | 0 | 0.2066667 | 0.1266667 | 0 | 2 | 7.253333 | 1.8424 | 2.034933 | 1.193667 | 0.1536736 | 0.02777987 | 0.04376061 |  | 5 | 295 | 40.3
41 | 0.2033333 | 0.13 | 0.3333333 | 0 | 0.2033333 | 0.13 | 0 | 2 | 7.26 | 1.843867 | 2.0348 | 1.1935 | 0.1530219 | 0.02781629 | 0.0434463 |  | 5 | 245 | 31.7
42 | 0.2 | 0.1333333 | 0.3333333 | 0 | 0.2 | 0.1333333 | 0 | 2 | 7.266667 | 1.845333 | 2.034667 | 1.193333 | 0.1523534 | 0.02785252 | 0.04312907 |  | 5 | 270 | 30.5
43 | 0.2266667 | 0 | 0.2266667 | 0.2133333 | 0.2266667 | 0.1066667 | 0 | 2 | 6.893333 | 1.819733 | 2.047467 | 1.208533 | 0.1538915 | 0.02400789 | 0.04625223 | 200 | 5 | 352 | 47.3
44 | 0.2233333 | 0 | 0.2233333 | 0.22 | 0.2233333 | 0.11 | 0 | 2 | 6.89 | 1.820767 | 2.0477 | 1.2088 | 0.1533354 | 0.02392618 | 0.04597519 | 238 | 5 | 313 | 54.1
45 | 0.22 | 0 | 0.22 | 0.2266667 | 0.22 | 0.1133333 | 0 | 2 | 6.886667 | 1.8218 | 2.047933 | 1.209067 | 0.1527703 | 0.02384368 | 0.04569565 | 276 | 5 | 285 | 57.6
46 | 0.2166667 | 0 | 0.2166667 | 0.2333333 | 0.2166667 | 0.1166667 | 0 | 2 | 6.883333 | 1.822833 | 2.048167 | 1.209333 | 0.1521961 | 0.02376039 | 0.04541357 | 315 | 5 | 237 | 55.2
47 | 0.2133333 | 0 | 0.2133333 | 0.24 | 0.2133333 | 0.12 | 0 | 2 | 6.88 | 1.823867 | 2.0484 | 1.2096 | 0.1516126 | 0.02367629 | 0.04512889 | 350 | 5 | 199 | 53.5

## Sheet2
| Mn | Co | Ni | Fe | Si | Ge | Al
Valence Electron | 7 | 9 | 10 | 8 | 4 | 4 | 3
Atomic Radius (옴스트롱) | 2.05 | 2 | 1.97 | 2.04 | 2.1 | 2.11 | 1.84
Covalent radius (옴스트롱) | 1.29 | 1.18 | 1.17 | 1.24 | 1.14 | 1.2 | 1.24
Electronegativity (Pauling scale) | 1.55 | 1.88 | 1.91 | 1.83 | 1.9 | 2.01 | 1.61

## Sheet3
At% data
M/NM ratio | Mn | Co | Ni | Fe | Si | Ge | Al | VEC | Weighted Pauling electronegativity | Weighted atomic radius | Weighted Covalent radius | TC (RT 270-320 K) | Magnetic Field Change (T) | Tpk (K) | ∆ Sm (J/kgK)
2 | 0.3333333 | 0.3333333 | 0 | 0 | 0 | 0.3333333 | 0 | 6.666667 | 1.813333 |  |  |  | 0.01
1.739726 | 0.34 | 0.295 | 0 | 0 | 0.015 | 0.35 | 0 | 6.495 | 1.8136 |  |  | 274
1.739726 | 0.355 | 0.28 | 0 | 0 | 0.015 | 0.35 | 0 | 6.465 | 1.80865 |  |  | 266.5
1.739726 | 0.37 | 0.265 | 0 | 0 | 0.015 | 0.35 | 0 | 6.435 | 1.8037 |  |  | 261
1.666667 | 0.625 | 0 | 0 | 0 | 0 | 0.375 | 0 | 5.875 | 1.7225 |  |  |  | 2 | 294 | 3.67
1.666667 | 0.621875 | 0 | 0.003125 | 0 | 0 | 0.375 | 0 | 5.884375 | 1.723625 |  |  |  | 2 | 290 | 3.6
1.666667 | 0.61875 | 0 | 0.00625 | 0 | 0 | 0.375 | 0 | 5.89375 | 1.72475 |  |  |  | 2 | 286 | 3.55
1.663333 | 0.6157697 | 0 | 0.008760951 | 0 | 0 | 0.3754693 | 0 | 5.899875 | 1.72587 |  |  |  | 2 | 282 | 3.4
1.666667 | 0.6125 | 0 | 0.0125 | 0 | 0 | 0.375 | 0 | 5.9125 | 1.727 |  |  |  | 2 | 278 | 3.21
1.666667 | 0.609375 | 0 | 0.015625 | 0 | 0 | 0.375 | 0 | 5.921875 | 1.728125 |  |  |  | 2 | 272 | 3.13
1.777778 | 0.2133333 | 0 | 0.2133333 | 0 | 0 | 0.24 | 0 | 4.586667 | 1.220533 |  |  |  | 2 | 266 | 2.93
1.702703 | 0.21 | 0 | 0.21 | 0 | 0 | 0.2466667 | 0 | 4.556667 | 1.2224 |  |  |  | 2 | 264 | 2.83
1.631579 | 0.2066667 | 0 | 0.2066667 | 0 | 0 | 0.2533333 | 0 | 4.526667 | 1.224267 |  |  |  | 2 | 262 | 2.68
1.564103 | 0.2033333 | 0 | 0.2033333 | 0 | 0 | 0.26 | 0 | 4.496667 | 1.226133 |  |  |  | 2 | 262 | 2.41
2 | 0.3333333 | 0.3333333 | 0 | 0 | 0 | 0.3333333 | 0 | 6.666667 | 1.813333 |  |  | 340 | 2 | 343 | 3.1
2 | 0.3333333 | 0.3333333 | 0 | 0 | 0.03333333 | 0.3 | 0 | 6.666667 | 1.809667 |  |  | 359 | 2 | 350 | 2.9
2 | 0.3333333 | 0.3333333 | 0 | 0 | 0.1 | 0.2333333 | 0 | 6.666667 | 1.802333 |  |  | 363 | 2 | 365 | 2.5
2 | 0.3333333 | 0.3333333 | 0 | 0 | 0.1666667 | 0.1666667 | 0 | 6.666667 | 1.795 |  |  | 374 | 2 | 373 | 2.1
2 | 0.3333333 | 0.3333333 | 0 | 0 | 0 | 0.3333333 | 0 | 6.666667 | 1.813333 |  |  | 340 | 5 | 343 | 4.4
2 | 0.3333333 | 0.3333333 | 0 | 0 | 0.03333333 | 0.3 | 0 | 6.666667 | 1.809667 |  |  | 359 | 5 | 350 | 4.7
2 | 0.3333333 | 0.3333333 | 0 | 0 | 0.1 | 0.2333333 | 0 | 6.666667 | 1.802333 |  |  | 363 | 5 | 365 | 5.4
2 | 0.3333333 | 0.3333333 | 0 | 0 | 0.1666667 | 0.1666667 | 0 | 6.666667 | 1.795 |  |  | 374 | 5 | 373 | 5.8
2 | 0.3333333 | 0 | 0 | 0.3333333 | 0 | 0.3333333 | 0 | 6.333333 | 1.796667 |  |  | 159 | 5 |  | 0.8
2 | 0.3333333 | 0.03333333 | 0 | 0.3 | 0 | 0.3333333 | 0 | 6.366667 | 1.798333 |  |  | 173 | 5 |  | 1.5
2 | 0.3333333 | 0.06666667 | 0 | 0.2666667 | 0 | 0.3333333 | 0 | 6.4 | 1.8 |  |  | 209 | 5 |  | 1.7
2 | 0.3333333 | 0.1 | 0 | 0.2333333 | 0 | 0.3333333 | 0 | 6.433333 | 1.801667 |  |  | 220 | 5 |  | 2.5
2 | 0.3333333 | 0.1333333 | 0 | 0.2 | 0 | 0.3333333 | 0 | 6.466667 | 1.803333 |  |  | 223 | 5 |  | 3.2
2 | 0.3333333 | 0.1666667 | 0 | 0.1666667 | 0 | 0.3333333 | 0 | 6.5 | 1.805 |  |  | 228 | 5 |  | 2.9
2 | 0.3333333 | 0.2 | 0 | 0.1333333 | 0 | 0.3333333 | 0 | 6.533333 | 1.806667 |  |  | 242 | 5 |  | 4
2 | 0.3333333 | 0.2333333 | 0 | 0.1 | 0 | 0.3333333 | 0 | 6.566667 | 1.808333 |  |  | 249 | 5 |  | 3
2 | 0.3333333 | 0.2666667 | 0 | 0.06666667 | 0 | 0.3333333 | 0 | 6.6 | 1.81 |  |  | 289 | 5 | 289 | 9
3 | 0.3333333 | 0.6166667 | 0 | 0.05 | 0 | 0.3333333 | 0 | 9.616667 | 2.4375 |  |  | 306 | 5 |  | 5
2 | 0.3333333 | 0.3 | 0 | 0.03333333 | 0 | 0.3333333 | 0 | 6.633333 | 1.811667 |  |  | 340 | 5 |  | 5.8
2 | 0.3333333 | 0.3333333 | 0 | 0 | 0 | 0.3333333 | 0 | 6.666667 | 1.813333 |  |  | 345 | 5 |  | 6
2.225806 | 0.1666667 | 0 | 0.3333333 | 0.1666667 | 0.31 | 0 | 0.02333333 | 7.143333 | 1.826567 |  |  |  | 2 | 200 | 23
2.208556 | 0.1666667 | 0 | 0.3333333 | 0.1666667 | 0.3116667 | 0 | 0.02166667 | 7.145 | 1.82705 |  |  |  | 2 | 242 | 22.5
2.191489 | 0.1666667 | 0 | 0.3333333 | 0.1666667 | 0.3133333 | 0 | 0.02 | 7.146667 | 1.827533 |  |  |  | 2 | 268 | 21
2.174603 | 0.1666667 | 0 | 0.3333333 | 0.1666667 | 0.315 | 0 | 0.01833333 | 7.148333 | 1.828017 |  |  |  | 2 | 288 | 20
2.157895 | 0.1666667 | 0 | 0.3333333 | 0.1666667 | 0.3166667 | 0 | 0.01666667 | 7.15 | 1.8285 |  |  |  | 2 | 310 | 15
2 | 0.2066667 | 0.1266667 | 0.3333333 | 0 | 0.2066667 | 0.1266667 | 0 | 7.253333 | 1.8424 |  |  |  | 5 | 295 | 40.3
2 | 0.2033333 | 0.13 | 0.3333333 | 0 | 0.2033333 | 0.13 | 0 | 7.26 | 1.843867 |  |  |  | 5 | 245 | 31.7
2 | 0.2 | 0.1333333 | 0.3333333 | 0 | 0.2 | 0.1333333 | 0 | 7.266667 | 1.845333 |  |  |  | 5 | 270 | 30.5
2 | 0.2266667 | 0 | 0.2266667 | 0.2133333 | 0.2266667 | 0.1066667 | 0 | 6.893333 | 1.819733 |  |  | 200 | 5 | 352 | 47.3
2 | 0.2233333 | 0 | 0.2233333 | 0.22 | 0.2233333 | 0.11 | 0 | 6.89 | 1.820767 |  |  | 238 | 5 | 313 | 54.1
2 | 0.22 | 0 | 0.22 | 0.2266667 | 0.22 | 0.1133333 | 0 | 6.886667 | 1.8218 |  |  | 276 | 5 | 285 | 57.6
2 | 0.2166667 | 0 | 0.2166667 | 0.2333333 | 0.2166667 | 0.1166667 | 0 | 6.883333 | 1.822833 |  |  | 315 | 5 | 237 | 55.2
2 | 0.2133333 | 0 | 0.2133333 | 0.24 | 0.2133333 | 0.12 | 0 | 6.88 | 1.823867 |  |  | 350 | 5 | 199 | 53.5
| 0 | 0 | 0 | 0 | 0 | 0 | 0 | 0 | 0
| 0 | 0 | 0 | 0 | 0 | 0 | 0 | 0 | 0
| 0 | 0 | 0 | 0 | 0 | 0 | 0 | 0 | 0
| 0 | 0 | 0 | 0 | 0 | 0 | 0 | 0 | 0
| 0 | 0 | 0 | 0 | 0 | 0 | 0 | 0 | 0
| 0 | 0 | 0 | 0 | 0 | 0 | 0 | 0 | 0
| 0 | 0 | 0 | 0 | 0 | 0 | 0 | 0 | 0
| 0 | 0 | 0 | 0 | 0 | 0 | 0 | 0 | 0
| 0 | 0 | 0 | 0 | 0 | 0 | 0 | 0 | 0
| 0 | 0 | 0 | 0 | 0 | 0 | 0 | 0 | 0
| 0 | 0 | 0 | 0 | 0 | 0 | 0 | 0 | 0
| 0 | 0 | 0 | 0 | 0 | 0 | 0 | 0 | 0
| 0 | 0 | 0 | 0 | 0 | 0 | 0 | 0 | 0
| 0 | 0 | 0 | 0 | 0 | 0 | 0 | 0 | 0
| 0 | 0 | 0 | 0 | 0 | 0 | 0 | 0 | 0
| 0 | 0 | 0 | 0 | 0 | 0 | 0 | 0 | 0
| 0 | 0 | 0 | 0 | 0 | 0 | 0 | 0 | 0
| 0 | 0 | 0 | 0 | 0 | 0 | 0 | 0 | 0
| 0 | 0 | 0 | 0 | 0 | 0 | 0 | 0 | 0
| 0 | 0 | 0 | 0 | 0 | 0 | 0 | 0 | 0
| 0 | 0 | 0 | 0 | 0 | 0 | 0 | 0 | 0
| 0 | 0 | 0 | 0 | 0 | 0 | 0 | 0 | 0
| 0 | 0 | 0 | 0 | 0 | 0 | 0 | 0 | 0
| 0 | 0 | 0 | 0 | 0 | 0 | 0 | 0 | 0
| 0 | 0 | 0 | 0 | 0 | 0 | 0 | 0 | 0
| 0 | 0 | 0 | 0 | 0 | 0 | 0 | 0 | 0
| 0 | 0 | 0 | 0 | 0 | 0 | 0 | 0 | 0
| 0 | 0 | 0 | 0 | 0 | 0 | 0 | 0 | 0
| 0 | 0 | 0 | 0 | 0 | 0 | 0 | 0 | 0
| 0 | 0 | 0 | 0 | 0 | 0 | 0 | 0 | 0
| 0 | 0 | 0 | 0 | 0 | 0 | 0 | 0 | 0
| 0 | 0 | 0 | 0 | 0 | 0 | 0 | 0 | 0
| 0 | 0 | 0 | 0 | 0 | 0 | 0 | 0 | 0
| 0 | 0 | 0 | 0 | 0 | 0 | 0 | 0 | 0
| 0 | 0 | 0 | 0 | 0 | 0 | 0 | 0 | 0
| 0 | 0 | 0 | 0 | 0 | 0 | 0 | 0 | 0
| 0 | 0 | 0 | 0 | 0 | 0 | 0 | 0 | 0
| 0 | 0 | 0 | 0 | 0 | 0 | 0 | 0 | 0
| 0 | 0 | 0 | 0 | 0 | 0 | 0 | 0 | 0
| 0 | 0 | 0 | 0 | 0 | 0 | 0 | 0 | 0
| 0 | 0 | 0 | 0 | 0 | 0 | 0 | 0 | 0
| 0 | 0 | 0 | 0 | 0 | 0 | 0 | 0 | 0
| 0 | 0 | 0 | 0 | 0 | 0 | 0 | 0 | 0
| 0 | 0 | 0 | 0 | 0 | 0 | 0 | 0 | 0
| 0 | 0 | 0 | 0 | 0 | 0 | 0 | 0 | 0
| 0 | 0 | 0 | 0 | 0 | 0 | 0 | 0 | 0
| 0 | 0 | 0 | 0 | 0 | 0 | 0 | 0 | 0
| 0 | 0 | 0 | 0 | 0 | 0 | 0 | 0 | 0
| 0 | 0 | 0 | 0 | 0 | 0 | 0 | 0 | 0
| 0 | 0 | 0 | 0 | 0 | 0 | 0 | 0 | 0
| 0 | 0 | 0 | 0 | 0 | 0 | 0 | 0 | 0
| 0 | 0 | 0 | 0 | 0 | 0 | 0 | 0 | 0
| 0 | 0 | 0 | 0 | 0 | 0 | 0 | 0 | 0
| 0 | 0 | 0 | 0 | 0 | 0 | 0 | 0 | 0
| 0 | 0 | 0 | 0 | 0 | 0 | 0 | 0 | 0
| 0 | 0 | 0 | 0 | 0 | 0 | 0 | 0 | 0
| 0 | 0 | 0 | 0 | 0 | 0 | 0 | 0 | 0
| 0 | 0 | 0 | 0 | 0 | 0 | 0 | 0 | 0
| 0 | 0 | 0 | 0 | 0 | 0 | 0 | 0 | 0
| 0 | 0 | 0 | 0 | 0 | 0 | 0 | 0 | 0
| 0 | 0 | 0 | 0 | 0 | 0 | 0 | 0 | 0
| 0 | 0 | 0 | 0 | 0 | 0 | 0 | 0 | 0
| 0 | 0 | 0 | 0 | 0 | 0 | 0 | 0 | 0
| 0 | 0 | 0 | 0 | 0 | 0 | 0 | 0 | 0